## traindata_enthalpy
Ti | Ni | Cu | Hf | Co | Zr | Fe | Pd | Ta | Nb | V | 冷轧变形量 | 退火处理温度 | 退火处理时间 | enthalpy（Heating） | Ms | Mp | Mf | As | Ap | Af | 热滞后Ap-Mp
% | % | % | % | % | % | % | % | % | % | % | % | K | h | J/g | ℃ | ℃ | ℃ | ℃ | ℃ | ℃ | ℃
23.5 | 41.5 | 0 | 24 | 6 | 0 | 0 | 0 | 0 | 5 | 0 | 0 | 1273 | 1 | 21.35 | 277.9 | 248.6 | 180.8 | 263.7 | 309 | 366.8 | 60.4
26 | 35 | 13 | 24 | 2 | 0 | 0 | 0 | 0 | 0 | 0 | 0 | 1273 | 1 | 13.92 | 98.9 | 82.2 | -1.2 | 117.7 | 152.2 | 149.5 | 70
22.795 | 42.195 | 5.82 | 19.4 | 0 | 6.79 | 0 | 0 | 0 | 3 | 0 | 0 | 1273 | 1 | 19.09 | 315.8 | 295.7 | 228.3 | 383.7 | 410.7 | 442 | 115
25 | 43 | 7 | 25 | 0 | 0 | 0 | 0 | 0 | 0 | 0 | 0 | 1273 | 1 | 19.8 | 273.1 | 247.6 | 195.2 | 239.4 | 285.5 | 317.6 | 37.9
20 | 40 | 8 | 24 | 0 | 8 | 0 | 0 | 0 | 0 | 0 | 0 | 1273 | 1 | 25.42 | 443.3 | 431.7 | 412.3 | 509.5 | 528.4 | 540.2 | 96.7
20 | 35 | 13 | 24 | 0 | 8 | 0 | 0 | 0 | 0 | 0 | 0 | 1273 | 1 | 26.42 | 354.8 | 341 | 313.2 | 409.6 | 434.9 | 450.9 | 93.9
20 | 36 | 12 | 24 | 0 | 8 | 0 | 0 | 0 | 0 | 0 | 0 | 1273 | 1 | 27.56 | 370.6 | 351.9 | 323.6 | 423.4 | 443.3 | 471.3 | 91.4
26.55 | 36.45 | 8.1 | 18.9 | 0 | 0 | 0 | 0 | 0 | 10 | 0 | 0 | 1273 | 1 | 14.09 | 110.6 | 94.6 | 61.7 | 148.1 | 167.2 | 182.3 | 72.6
20 | 37 | 13 | 25 | 0 | 5 | 0 | 0 | 0 | 0 | 0 | 0 | 1273 | 1 | 15.2 | 269.9 | 253.9 | 193.2 | 290.3 | 307.4 | 321.3 | 53.5
21 | 37 | 12 | 23 | 0 | 7 | 0 | 0 | 0 | 0 | 0 | 0 | 1273 | 1 | 19 | 341.4 | 315.3 | 279.7 | 352 | 371.8 | 395.6 | 56.5
20 | 37 | 11 | 24 | 0 | 8 | 0 | 0 | 0 | 0 | 0 | 0 | 1273 | 1 | 29.28 | 385 | 366.3 | 335.2 | 434.8 | 454.7 | 474.6 | 88.4
30.9 | 48.5 | 0 | 16.1 | 0 | 2.46 | 0 | 0 | 0 | 2.04 | 0 | 0 | 1273 | 1 | 28.29 | 257.8 | 251.9 | 242.1 | 298.4 | 306 | 309.5 | 54.1
30.9 | 48.5 | 0 | 20 | 0 | 0.6 | 0 | 0 | 0 | 0 | 0 | 0 | 1273 | 1 | 30.08 | 316 | 309.8 | 297.3 | 349.8 | 357.6 | 360.6 | 47.8
30.9 | 48.5 | 0 | 13.5 | 0 | 3.7 | 0 | 0 | 0 | 3.4 | 0 | 0 | 1273 | 1 | 21.35 | 228.2 | 216.4 | 197.6 | 271.8 | 286.6 | 292.2 | 70.2
30.9 | 48.5 | 0 | 18.18 | 0 | 1.468 | 0 | 0 | 0 | 0.952 | 0 | 0 | 1273 | 1 | 24.24 | 289.2 | 279.5 | 259 | 322.7 | 332.1 | 341.4 | 52.6
49.62 | 50.38 | 0 | 0 | 0 | 0 | 0 | 0 | 0 | 0 | 0 | 0 | 1273 | 1 | 23.53 | 27.2 | 19.9 | 9.9 | 44.1 | 51 | 54.5 | 31.1
50 | 30 | 20 | 0 | 0 | 0 | 0 | 0 | 0 | 0 | 0 | 0 | 1273 | 1 | 17.76 | 77.9 | 71.8 | 66.3 | 81.2 | 87.8 | 89.7 | 16
50 | 37.5 | 12.5 | 0 | 0 | 0 | 0 | 0 | 0 | 0 | 0 | 0 | 1273 | 1 | 19.17 | 70.7 | 63.2 | 58.7 | 76.5 | 83.6 | 85.7 | 20.4
50 | 35 | 15 | 0 | 0 | 0 | 0 | 0 | 0 | 0 | 0 | 0 | 1273 | 1 | 18.96 | 74.1 | 67.8 | 64.2 | 79 | 84.7 | 86.7 | 16.9
29.7 | 50.3 | 0 | 15 | 0 | 5 | 0 | 0 | 0 | 0 | 0 | 0 | 1273 | 1 | 16.16 | 149.3 | 144.7 | 136.2 | 172.1 | 176.7 | 178.2 | 32
30 | 50 | 0 | 15 | 0 | 5 | 0 | 0 | 0 | 0 | 0 | 0 | 1273 | 1 | 21.08 | 223.3 | 216.5 | 200.7 | 243.2 | 252.9 | 256.1 | 36.4
30 | 45 | 5 | 15 | 0 | 5 | 0 | 0 | 0 | 0 | 0 | 0 | 1273 | 1 | 21.16 | 149.9 | 144.3 | 128.1 | 175.3 | 188.3 | 194 | 44
30 | 40 | 10 | 15 | 0 | 5 | 0 | 0 | 0 | 0 | 0 | 0 | 1273 | 1 | 12.55 | 75.4 | 64.4 | 47.1 | 94.9 | 113.4 | 119.9 | 49
30.5 | 49.5 | 0 | 15 | 0 | 5 | 0 | 0 | 0 | 0 | 0 | 0 | 1273 | 1 | 34.11 | 292.1 | 284.4 | 274.8 | 318 | 324.9 | 328.8 | 40.5
31 | 49 | 0 | 15 | 0 | 5 | 0 | 0 | 0 | 0 | 0 | 0 | 1273 | 1 | 28.12 | 287.6 | 279.8 | 268.9 | 320.1 | 328.8 | 331.8 | 49
31.5 | 48.5 | 0 | 5 | 0 | 15 | 0 | 0 | 0 | 0 | 0 | 0 | 1273 | 1 | 28.12 | 265.6 | 257.7 | 246.3 | 295.1 | 305.5 | 309.6 | 47.8
31.5 | 38.5 | 10 | 5 | 0 | 15 | 0 | 0 | 0 | 0 | 0 | 0 | 1273 | 1 | 15.89 | 90.5 | 86.4 | 75.3 | 127.3 | 139.6 | 145 | 53.2
31.5 | 48.5 | 0 | 7.5 | 0 | 12.5 | 0 | 0 | 0 | 0 | 0 | 0 | 1273 | 1 | 27.8 | 272.1 | 265.3 | 254.7 | 302.4 | 311.5 | 315 | 46.2
31.5 | 48.5 | 0 | 10 | 0 | 10 | 0 | 0 | 0 | 0 | 0 | 0 | 1273 | 1 | 27.86 | 278.2 | 271.7 | 262 | 309 | 317.5 | 320.8 | 45.8
31.5 | 38.5 | 10 | 10 | 0 | 10 | 0 | 0 | 0 | 0 | 0 | 0 | 1273 | 1 | 17.25 | 117.8 | 113.7 | 99.9 | 153 | 164.4 | 169.4 | 50.7
31.5 | 48.5 | 0 | 12.5 | 0 | 7.5 | 0 | 0 | 0 | 0 | 0 | 0 | 1273 | 1 | 27.06 | 283 | 276.5 | 267.3 | 315.1 | 322.7 | 325.6 | 46.2
31.5 | 48.5 | 0 | 15 | 0 | 5 | 0 | 0 | 0 | 0 | 0 | 0 | 1273 | 1 | 27.53 | 288.7 | 282.3 | 270.3 | 320.2 | 327.9 | 331.2 | 45.6
31.5 | 43.5 | 5 | 15 | 0 | 5 | 0 | 0 | 0 | 0 | 0 | 0 | 1273 | 1 | 21.37 | 215.1 | 209 | 198.7 | 246.7 | 256.5 | 260.8 | 47.5
31.5 | 38.5 | 10 | 15 | 0 | 5 | 0 | 0 | 0 | 0 | 0 | 0 | 1273 | 1 | 16.85 | 138.9 | 131 | 110.7 | 169.4 | 184.6 | 191 | 53.6
31.5 | 33.5 | 15 | 15 | 0 | 5 | 0 | 0 | 0 | 0 | 0 | 0 | 1273 | 1 | 14.73 | 75.9 | 67.9 | 57.9 | 101.7 | 114.6 | 118.7 | 46.7
31.5 | 28.5 | 20 | 15 | 0 | 5 | 0 | 0 | 0 | 0 | 0 | 0 | 1273 | 1 | 9.174 | -11.5 | -18.2 | -27.8 | 14.3 | 26 | 29.8 | 44.2
31.5 | 48.5 | 0 | 20 | 0 | 0 | 0 | 0 | 0 | 0 | 0 | 0 | 1273 | 1 | 31.84 | 302.6 | 289.1 | 268.6 | 316.4 | 338.9 | 345.3 | 49.8
31.5 | 43.5 | 5 | 20 | 0 | 0 | 0 | 0 | 0 | 0 | 0 | 0 | 1273 | 1 | 26.11 | 233.2 | 217.3 | 198 | 246.7 | 262.4 | 277.7 | 45.1
31.5 | 38.5 | 10 | 20 | 0 | 0 | 0 | 0 | 0 | 0 | 0 | 0 | 1273 | 1 | 21.2 | 164 | 147.5 | 128.4 | 178.7 | 196 | 207.3 | 48.5
31.5 | 48.5 | 0 | 0 | 0 | 20 | 0 | 0 | 0 | 0 | 0 | 0 | 1273 | 1 | 32.9 | 255.3 | 247.2 | 235.5 | 285.5 | 295.9 | 300.9 | 48.7
31.5 | 43.5 | 5 | 0 | 0 | 20 | 0 | 0 | 0 | 0 | 0 | 0 | 1273 | 1 | 22.54 | 164.3 | 140.9 | 83.2 | 158.1 | 193.6 | 214.3 | 52.7
31.5 | 38.5 | 10 | 0 | 0 | 20 | 0 | 0 | 0 | 0 | 0 | 0 | 1273 | 1 | 15.67 | 63.6 | 52.7 | 18.9 | 80.1 | 97.2 | 103.2 | 44.5
33 | 47 | 0 | 15 | 0 | 5 | 0 | 0 | 0 | 0 | 0 | 0 | 1273 | 1 | 24.69 | 291.8 | 283.9 | 271.5 | 325.2 | 334.2 | 337.3 | 50.3
33 | 42 | 5 | 15 | 0 | 5 | 0 | 0 | 0 | 0 | 0 | 0 | 1273 | 1 | 21.81 | 218.3 | 212.9 | 205.6 | 250.3 | 257 | 259.9 | 44.1
33 | 37 | 10 | 15 | 0 | 5 | 0 | 0 | 0 | 0 | 0 | 0 | 1273 | 1 | 17.34 | 146.9 | 135.9 | 113.1 | 173.4 | 184.3 | 189.4 | 48.4
36 | 44 | 0 | 15 | 0 | 5 | 0 | 0 | 0 | 0 | 0 | 0 | 1273 | 1 | 20.09 | 302.7 | 294 | 280.8 | 334.5 | 343.6 | 347.1 | 49.6
36 | 49 | 0 | 15 | 0 | 0 | 0 | 0 | 0 | 0 | 0 | 0 | 1273 | 1 | 28.12 | 186.8 | 181 | 162.7 | 226.5 | 235.4 | 238.5 | 54.4
36 | 44 | 5 | 15 | 0 | 0 | 0 | 0 | 0 | 0 | 0 | 0 | 1273 | 1 | 23.33 | 126 | 119.6 | 111.9 | 166 | 177.8 | 182.3 | 58.2
39 | 41 | 0 | 15 | 0 | 5 | 0 | 0 | 0 | 0 | 0 | 0 | 1273 | 1 | 15.8 | 321.5 | 314.1 | 301.8 | 351 | 359.3 | 362.9 | 45.2
50 | 10 | 0 | 0 | 0 | 0 | 7 | 33 | 0 | 0 | 0 | 0 | 1273 | 1 | 11.33 | 70.58 | 67.4407 | 56.9 | 83.48 | 92.57488 | 96.11 | 25.13418
50 | 30 | 0 | 0 | 0 | 0 | 0 | 20 | 0 | 0 | 0 | 0 | 1273 | 1 | 13.77 | 124.78 | 122.1992 | 112.38 | 123.35 | 130.5351 | 132.7 | 8.3359
50 | 25 | 0 | 0 | 0 | 0 | 0 | 25 | 0 | 0 | 0 | 0 | 1273 | 1 | 15.6 | 171.33 | 169.7417 | 157.96 | 174.86 | 182.9042 | 184.75 | 13.1625
50 | 49 | 0 | 0 | 0 | 0 | 0.2 | 0.8 | 0 | 0 | 0 | 0 | 1273 | 1 | 25.45 | 62.2 | 56.74637 | 48.5 | 75.15 | 85.35755 | 93.57 | 28.61118
50 | 49 | 0 | 0 | 0 | 0 | 0.4 | 0.6 | 0 | 0 | 0 | 0 | 1273 | 1 | 26.62 | 53.76 | 49.69608 | 22.23 | 61.07 | 76.52066 | 82.63 | 26.82458
50 | 27.8 | 0 | 0 | 0 | 0 | 0.6 | 21.6 | 0 | 0 | 0 | 0 | 1273 | 1 | 10.78 | 103.53 | 101.6065 | 98.19 | 110.52 | 115.0575 | 116.28 | 13.451
50 | 28.2 | 0 | 0 | 0 | 0 | 0.8 | 21 | 0 | 0 | 0 | 0 | 1273 | 1 | 11.25 | 102.08 | 100.1432 | 96.18 | 105.7 | 111.4006 | 112.65 | 11.2574
50 | 48.6 | 0 | 0 | 0 | 0 | 0.9 | 0.5 | 0 | 0 | 0 | 0 | 1273 | 1 | 22.51 | 42.75 | 39.71576 | 13.07 | 50.76 | 59.01 | 61.57 | 19.29424
50 | 45.8 | 0 | 0 | 0 | 0 | 4.2 | 0 | 0 | 0 | 0 | 0 | 1273 | 1 | 3.015 | -39.31 | -42.74815 | -45.74 | -41.62 | -38.82679 | -35.71 | 3.92136
50 | 45.7 | 0 | 0 | 0 | 0 | 4.3 | 0 | 0 | 0 | 0 | 0 | 1273 | 1 | 3.292 | -43.27 | -46.05852 | -49.69 | -44.34 | -42.17236 | -39.47 | 3.88616
50 | 30 | 0.1 | 0 | 0 | 0 | 0 | 19.9 | 0 | 0 | 0 | 0 | 1273 | 1 | 16.1 | 120.03 | 117.5531 | 109.09 | 123.18 | 128.1428 | 130.71 | 10.5897
50 | 29.8 | 0.1 | 0 | 0 | 0 | 0.1 | 20 | 0 | 0 | 0 | 0 | 1273 | 1 | 13.65 | 104.9059 | 104.7 | 98.87 | 108.74 | 113.1676 | 114.28 | 8.4676
50 | 25.8 | 1 | 0 | 0 | 0 | 2 | 21.2 | 0 | 0 | 0 | 0 | 1273 | 1 | 9.844 | 61.45 | 61.3793 | 56.11 | 66.82 | 71.65775 | 73.15 | 10.27845
50 | 45.7 | 1.2 | 0 | 0 | 0 | 3 | 0.1 | 0 | 0 | 0 | 0 | 1273 | 1 | 4.312 | -9.82 | -11.82885 | -16.53 | -13.68 | -9.08337 | -7.28 | 2.74548
50 | 43.9 | 1.5 | 0 | 0 | 0 | 4.6 | 0 | 0 | 0 | 0 | 0 | 1273 | 1 | 3.323 | -45.02 | -49.04586 | -52.8 | -48.06 | -44.91348 | -41.49 | 4.13238
50 | 44.5 | 1.6 | 0 | 0 | 0 | 3.7 | 0.2 | 0 | 0 | 0 | 0 | 1273 | 1 | 3.21 | -30.17 | -31.91589 | -34.32 | -31.22 | -28.86574 | -27.02 | 3.05015
50 | 44.6 | 1.9 | 0 | 0 | 0 | 3.4 | 0.1 | 0 | 0 | 0 | 0 | 1273 | 1 | 4.05 | -23.62 | -26.14763 | -31.27 | -26.78 | -23.07873 | -20.67 | 3.0689
50 | 44.2 | 1.9 | 0 | 0 | 0 | 3.8 | 0.1 | 0 | 0 | 0 | 0 | 1273 | 1 | 2.706 | -29.97 | -32.2467 | -35.26 | -32.05 | -29.71904 | -27.24 | 2.52766
50 | 44.2 | 1.9 | 0 | 0 | 0 | 3.9 | 0 | 0 | 0 | 0 | 0 | 1273 | 1 | 2.455 | -30.9 | -34.01105 | -38.36 | -35.35 | -31.29156 | -28.65 | 2.71949
50 | 44 | 2 | 0 | 0 | 0 | 4 | 0 | 0 | 0 | 0 | 0 | 1273 | 1 | 2.769 | -53.61 | -57.21829 | -62.04 | -56.27 | -53.32988 | -50.48 | 3.88841
50 | 43.9 | 2 | 0 | 0 | 0 | 4 | 0.1 | 0 | 0 | 0 | 0 | 1273 | 1 | 3.534 | -42.7 | -45.31106 | -47.97 | -43.88 | -41.48197 | -39.25 | 3.82909
50 | 43.8 | 2 | 0 | 0 | 0 | 4.1 | 0.1 | 0 | 0 | 0 | 0 | 1273 | 1 | 3.381 | -43.68 | -45.9624 | -48.11 | -44.25 | -42.22766 | -40.19 | 3.73474
50 | 43.5 | 2 | 0 | 0 | 0 | 4.5 | 0 | 0 | 0 | 0 | 0 | 1273 | 1 | 4.493 | -47.29 | -50.13989 | -54.94 | -50.46 | -46.68162 | -43.87 | 3.45827
50 | 44.5 | 2.1 | 0 | 0 | 0 | 3.4 | 0 | 0 | 0 | 0 | 0 | 1273 | 1 | 4.308 | -25.95 | -28.60146 | -31.95 | -27.61 | -25.10928 | -22.35 | 3.49218
50 | 43.9 | 2.1 | 0 | 0 | 0 | 4 | 0 | 0 | 0 | 0 | 0 | 1273 | 1 | 3.017 | -43.08 | -44.8825 | -47.79 | -42.5 | -40.33804 | -38.82 | 4.54446
50 | 44 | 2.3 | 0 | 0 | 0 | 3.6 | 0.1 | 0 | 0 | 0 | 0 | 1273 | 1 | 3.613 | -32.48 | -35.34863 | -41.43 | -35.09 | -32.0457 | -29.64 | 3.30293
50 | 44 | 2.3 | 0 | 0 | 0 | 3.7 | 0 | 0 | 0 | 0 | 0 | 1273 | 1 | 3.296 | -41.95 | -43.67059 | -47.02 | -42.62 | -39.3621 | -37.38 | 4.30849
50 | 43.8 | 2.6 | 0 | 0 | 0 | 3.6 | 0 | 0 | 0 | 0 | 0 | 1273 | 1 | 4.163 | -34.05 | -36.82113 | -41.57 | -37.69 | -33.57283 | -31.36 | 3.2483
50 | 28.1 | 2.9 | 0 | 0 | 0 | 0 | 19 | 0 | 0 | 0 | 0 | 1273 | 1 | 11.74 | 96.23 | 94.11515 | 90.12 | 100.19 | 105.0575 | 106.44 | 10.94235
50 | 26.6 | 3.7 | 0 | 0 | 0 | 0 | 19.7 | 0 | 0 | 0 | 0 | 1273 | 1 | 14.66 | 94.92 | 92.22809 | 85.61 | 100.14 | 105.9063 | 109.2 | 13.67821
50 | 26.4 | 0.5 | 0 | 0 | 0 | 0 | 23.1 | 0 | 0 | 0 | 0 | 1273 | 1 | 16.32 | 132.48 | 128.4874 | 118.84 | 135.54 | 142.8326 | 146.02 | 14.3452
50 | 25 | 0 | 0 | 0 | 0 | 2.1 | 22.9 | 0 | 0 | 0 | 0 | 1273 | 1 | 11.26 | 70.81 | 66.97369 | 60.04 | 73.91 | 79.23054 | 81.71 | 12.25685
37.2 | 47.8 | 0 | 15 | 0 | 0 | 0 | 0 | 0 | 0 | 0 | 0 | 1273 | 1 | 27.53 | 182 | 169.5 | 156.7 | 220 | 229.5 | 232.2 | 60
38.1 | 43.7 | 3.3 | 14.9 | 0 | 0 | 0 | 0 | 0 | 0 | 0 | 0 | 1273 | 1 | 23.1 | 140.1 | 131.9 | 118.7 | 173.8 | 188.1 | 197.9 | 56.2
38 | 47 | 0 | 0 | 0 | 15 | 0 | 0 | 0 | 0 | 0 | 0 | 1273 | 1 | 24.9 | 132.8 | 123.6 | 103.2 | 170.9 | 180.5 | 184.6 | 56.9
41.8 | 47 | 0 | 11.2 | 0 | 0 | 0 | 0 | 0 | 0 | 0 | 0 | 1273 | 1 | 24.63 | 109.6 | 106.7 | 99.6 | 160.7 | 170.8 | 173.6 | 64.1
43.1 | 47 | 0 | 9.9 | 0 | 0 | 0 | 0 | 0 | 0 | 0 | 0 | 1273 | 1 | 24.82 | 94.6 | 89.4 | 81.2 | 143 | 155.6 | 159.1 | 66.2
33.6 | 47 | 0 | 4.5 | 0 | 14.9 | 0 | 0 | 0 | 0 | 0 | 0 | 1273 | 1 | 26.76 | 239.8 | 233 | 219.9 | 268.5 | 276.9 | 280.6 | 43.9
35.9 | 49.1 | 0 | 15 | 0 | 0 | 0 | 0 | 0 | 0 | 0 | 0 | 1273 | 1 | 28.37 | 181 | 174.4 | 154.9 | 218.7 | 226.8 | 230.1 | 52.4
49.5 | 47 | 0 | 0 | 0 | 3.5 | 0 | 0 | 0 | 0 | 0 | 0 | 1273 | 1 | 23.97 | 46.5 | 36.9 | 22.7 | 63.2 | 89.2 | 94.2 | 52.3
40.9 | 47 | 0 | 0 | 0 | 12.1 | 0 | 0 | 0 | 0 | 0 | 0 | 1273 | 1 | 22.73 | 89.6 | 80.5 | 70.3 | 124.1 | 135.6 | 140.6 | 55.1
49.8 | 47 | 0 | 0 | 0 | 3.2 | 0 | 0 | 0 | 0 | 0 | 0 | 1273 | 1 | 24.42 | 43.4 | 32.9 | 17.1 | 57.9 | 81.8 | 91.7 | 48.9
30 | 47 | 0 | 8 | 0 | 15 | 0 | 0 | 0 | 0 | 0 | 0 | 1273 | 1 | 36.05 | 329.8 | 322.7 | 302.9 | 354.7 | 366.3 | 369.9 | 43.6
31.1 | 47 | 0 | 6.9 | 0 | 15 | 0 | 0 | 0 | 0 | 0 | 0 | 1273 | 1 | 35.46 | 301 | 292.8 | 273.6 | 326.1 | 337.7 | 341.4 | 44.9
36.6 | 48.4 | 0 | 15 | 0 | 0 | 0 | 0 | 0 | 0 | 0 | 0 | 1273 | 1 | 32.81 | 174.5 | 169.2 | 160.2 | 215.5 | 222.8 | 225.7 | 53.6
50.7 | 47 | 0 | 2.3 | 0 | 0 | 0 | 0 | 0 | 0 | 0 | 0 | 1273 | 1 | 29.43 | 58.6 | 51 | 39 | 62.9 | 93.5 | 97.2 | 42.5
29.5 | 47 | 0 | 8.5 | 0 | 15 | 0 | 0 | 0 | 0 | 0 | 0 | 1273 | 1 | 36.85 | 343.4 | 335.9 | 314.1 | 368.8 | 379.7 | 383.2 | 43.8
30.5 | 47 | 0 | 7.5 | 0 | 15 | 0 | 0 | 0 | 0 | 0 | 0 | 1273 | 1 | 35.09 | 316.8 | 309.4 | 292.3 | 342.8 | 354.4 | 357.9 | 45
52.3 | 47.7 | 0 | 0 | 0 | 0 | 0 | 0 | 0 | 0 | 0 | 0 | 1273 | 1 | 30.93 | 54.8 | 48.7 | 40.3 | 67.9 | 81.3 | 84.5 | 32.6
30.9 | 47 | 0 | 7.5 | 0 | 14.6 | 0 | 0 | 0 | 0 | 0 | 0 | 1273 | 1 | 34.63 | 306.5 | 297.4 | 272.2 | 328.7 | 342.4 | 346.8 | 45
52.4 | 47 | 0 | 0 | 0 | 0.6 | 0 | 0 | 0 | 0 | 0 | 0 | 1273 | 1 | 30.16 | 52.2 | 45.1 | 37.1 | 64.5 | 78.3 | 83.1 | 33.2
52.4 | 47 | 0 | 0.6 | 0 | 0 | 0 | 0 | 0 | 0 | 0 | 0 | 1273 | 1 | 27.7 | 52.4 | 40.4 | 30.8 | 63.4 | 80.3 | 89.1 | 39.9
25.7 | 47 | 0 | 12.4 | 0 | 14.9 | 0 | 0 | 0 | 0 | 0 | 0 | 1273 | 1 | 34.44 | 448.7 | 443.4 | 430.2 | 482.5 | 502.5 | 507.7 | 59.1
25.8 | 47 | 0 | 12.4 | 0 | 14.8 | 0 | 0 | 0 | 0 | 0 | 0 | 1273 | 1 | 36.35 | 449.4 | 445.1 | 433.7 | 470.1 | 503.8 | 509.5 | 58.7
31 | 47 | 0 | 12.4 | 0 | 9.6 | 0 | 0 | 0 | 0 | 0 | 0 | 1273 | 1 | 34.96 | 296.1 | 292.2 | 281.7 | 323.7 | 331.1 | 333.4 | 38.9
32.3 | 47 | 0 | 5.7 | 0 | 15 | 0 | 0 | 0 | 0 | 0 | 0 | 1273 | 1 | 33.36 | 265.7 | 259.3 | 240.1 | 293.1 | 303.1 | 306.3 | 43.8
25.8 | 47 | 0 | 12.3 | 0 | 14.9 | 0 | 0 | 0 | 0 | 0 | 0 | 1273 | 1 | 34.5 | 449.1 | 442.4 | 422.5 | 468.3 | 496.3 | 504.2 | 53.9
29.9 | 47 | 0 | 12.3 | 0 | 10.8 | 0 | 0 | 0 | 0 | 0 | 0 | 1273 | 1 | 33.51 | 342.5 | 333.2 | 306.1 | 364.7 | 377.9 | 382.3 | 44.7
36.4 | 47 | 0 | 12.3 | 0 | 4.3 | 0 | 0 | 0 | 0 | 0 | 0 | 1273 | 1 | 29.25 | 202.8 | 196.9 | 187.5 | 235.3 | 242.7 | 244.7 | 45.8
25.9 | 47 | 0 | 12.1 | 0 | 15 | 0 | 0 | 0 | 0 | 0 | 0 | 1273 | 1 | 34.04 | 443.8 | 437.8 | 423.8 | 471.7 | 493.2 | 498.7 | 55.4
32.4 | 47 | 0 | 12.1 | 0 | 8.5 | 0 | 0 | 0 | 0 | 0 | 0 | 1273 | 1 | 30.72 | 282.4 | 276.8 | 263.4 | 307.9 | 318.2 | 320.9 | 41.4
51.7 | 47 | 0 | 1.3 | 0 | 0 | 0 | 0 | 0 | 0 | 0 | 0 | 1273 | 1 | 28.01 | 56 | 48.7 | 38.8 | 68.2 | 87.8 | 91.5 | 39.1
49.6 | 50.4 | 0 | 0 | 0 | 0 | 0 | 0 | 0 | 0 | 0 | 0 | 1273 | 1 | 22.95 | 26.6 | 16.6 | 7.7 | 41.5 | 53.6 | 60.4 | 37
48.7 | 51.3 | 0 | 0 | 0 | 0 | 0 | 0 | 0 | 0 | 0 | 0 | 1273 | 1 | 3.28 | -69.7 | -79.7 | -106 | -79.3 | -44.1 | -13.9 | 35.6
49.4 | 50.6 | 0 | 0 | 0 | 0 | 0 | 0 | 0 | 0 | 0 | 0 | 1273 | 1 | 21.35 | 11.9 | 1.5 | -7.7 | 21.4 | 32.7 | 41.3 | 31.2
49.8 | 50.2 | 0 | 0 | 0 | 0 | 0 | 0 | 0 | 0 | 0 | 0 | 1273 | 1 | 23.95 | 48.7 | 38.6 | 22.3 | 57.9 | 77.2 | 83.1 | 38.6
48.8 | 51.2 | 0 | 0 | 0 | 0 | 0 | 0 | 0 | 0 | 0 | 0 | 1273 | 1 | 9.715 | -70 | -90.4 | -109.6 | -65.6 | -51.3 | -35 | 39.1
49 | 51 | 0 | 0 | 0 | 0 | 0 | 0 | 0 | 0 | 0 | 0 | 1273 | 1 | 14.12 | -36.8 | -45.8 | -57 | -26.3 | -17.3 | -12.7 | 28.5
49.2 | 50.8 | 0 | 0 | 0 | 0 | 0 | 0 | 0 | 0 | 0 | 0 | 623 | 15 | 6.412 | 48.3 | 44.7 | 40.9 | 49.1 | 51.6 | 53.6 | 6.9
49.4 | 50.6 | 0 | 0 | 0 | 0 | 0 | 0 | 0 | 0 | 0 | 0 | 623 | 15 | 25 | 47.7 | 3.2 | -9.4 | 35.9 | 43.3 | 47.3 | 40.1
49 | 51 | 0 | 0 | 0 | 0 | 0 | 0 | 0 | 0 | 0 | 0 | 623 | 15 | 6.537 | 41.6 | 36.9 | 32.1 | 40.3 | 43.4 | 46.1 | 6.5
49.4 | 50.6 | 0 | 0 | 0 | 0 | 0 | 0 | 0 | 0 | 0 | 30 | 673 | 1 | 17.79 | 55.9 | -27.1 | -52.9 | 24.1 | 42.8 | 58.7 | 69.9
49.6 | 50.4 | 0 | 0 | 0 | 0 | 0 | 0 | 0 | 0 | 0 | 30 | 723 | 1 | 20.97 | 59.6 | 0.2 | -27.3 | 40.3 | 55.4 | 64.6 | 55.2
49.4 | 50.6 | 0 | 0 | 0 | 0 | 0 | 0 | 0 | 0 | 0 | 30 | 723 | 1 | 19.32 | 38.3 | -35.7 | -58.5 | 26.7 | 42.5 | 47.2 | 78.2
49.6 | 50.4 | 0 | 0 | 0 | 0 | 0 | 0 | 0 | 0 | 0 | 40 | 673 | 1 | 19.26 | 55.7 | -24.4 | -64 | 33.7 | 55.1 | 61 | 79.5
49.6 | 50.4 | 0 | 0 | 0 | 0 | 0 | 0 | 0 | 0 | 0 | 40 | 623 | 1 | 16.88 | 63.8 | -16.4 | -61 | 29.2 | 48.8 | 67.2 | 65.2
49.4 | 50.6 | 0 | 0 | 0 | 0 | 0 | 0 | 0 | 0 | 0 | 40 | 673 | 1 | 17.57 | 52.2 | -41.5 | -66.5 | 17.2 | 38 | 56.4 | 79.5
49.4 | 50.6 | 0 | 0 | 0 | 0 | 0 | 0 | 0 | 0 | 0 | 50 | 673 | 1 | 15.93 | 53.3 | -53 | -76.3 | 16.2 | 38.7 | 58.7 | 91.7
49.4 | 50.6 | 0 | 0 | 0 | 0 | 0 | 0 | 0 | 0 | 0 | 65 | 673 | 1 | 15.11 | 54.2 | -58.5 | -90 | 8.1 | 51.3 | 57.7 | 109.8
49.6 | 50.4 | 0 | 0 | 0 | 0 | 0 | 0 | 0 | 0 | 0 | 50 | 673 | 1 | 20.31 | 55.7 | -20.2 | -62.4 | 42.1 | 57 | 57 | 77.2
49.8 | 50.2 | 0 | 0 | 0 | 0 | 0 | 0 | 0 | 0 | 0 | 65 | 673 | 1 | 24.61 | 57.5 | -7.3 | -61.4 | 53.2 | 63.1 | 69.6 | 70.4
49.8 | 50.2 | 0 | 0 | 0 | 0 | 0 | 0 | 0 | 0 | 0 | 50 | 673 | 0.25 | 23.49 | 58.2 | -11.1 | -54.7 | 47 | 60.8 | 67.5 | 71.9
48 | 45 | 5 | 2 | 0 | 0 | 0 | 0 | 0 | 0 | 0 | 40 | 673 | 0.5 | 15.58 | 19.1 | -4 | -30 | -11.2 | 21.5 | 44.5 | 25.5
48 | 45 | 5 | 2 | 0 | 0 | 0 | 0 | 0 | 0 | 0 | 40 | 673 | 2 | 18.5 | 18.9 | 0.1 | -21.6 | 0.8 | 27.6 | 45.5 | 27.5
48 | 45 | 5 | 2 | 0 | 0 | 0 | 0 | 0 | 0 | 0 | 40 | 773 | 0.5 | 22.99 | 16.7 | 6.2 | -8.7 | 17.6 | 37.7 | 48.1 | 31.5
46 | 45 | 5 | 4 | 0 | 0 | 0 | 0 | 0 | 0 | 0 | 40 | 673 | 0.5 | 11.64 | 4.6 | -33 | -75.2 | -42.9 | -5.8 | 28.3 | 27.2
46 | 45 | 5 | 4 | 0 | 0 | 0 | 0 | 0 | 0 | 0 | 40 | 673 | 2 | 11.17 | -3.5 | -26.2 | -48.3 | -28.2 | 3.7 | 27.7 | 29.9
46 | 45 | 5 | 4 | 0 | 0 | 0 | 0 | 0 | 0 | 0 | 40 | 773 | 0.5 | 16.77 | -9.4 | -23.9 | -42.8 | -12.2 | 12 | 29.3 | 35.9
49.2 | 40.8 | 10 | 0 | 0 | 0 | 0 | 0 | 0 | 0 | 0 | 40 | 673 | 0.5 | 9.95 | 6.1 | -8.6 | -19.9 | -2.8 | 10 | 20.7 | 18.6
50 | 45 | 5 | 0 | 0 | 0 | 0 | 0 | 0 | 0 | 0 | 40 | 673 | 0.5 | 20.2 | 28.7 | 15.4 | 1.4 | 23.3 | 40.4 | 51 | 25
50 | 42.5 | 7.5 | 0 | 0 | 0 | 0 | 0 | 0 | 0 | 0 | 40 | 673 | 0.5 | 18.21 | 34.7 | 18.8 | 7.1 | 26.5 | 41.8 | 50.6 | 23
50 | 40 | 10 | 0 | 0 | 0 | 0 | 0 | 0 | 0 | 0 | 40 | 673 | 0.5 | 14.79 | 42.7 | 23.7 | 10.6 | 28.6 | 44.8 | 55.8 | 21.1
49.2 | 40.8 | 10 | 0 | 0 | 0 | 0 | 0 | 0 | 0 | 0 | 0 | 1273 | 1 | 11.18 | -10.4 | -15.6 | -24.7 | -15.6 | -5.2 | 4.6 | 10.4
49.2 | 40.8 | 10 | 0 | 0 | 0 | 0 | 0 | 0 | 0 | 0 | 40 | 0 | 0 | 0.1 | -10.4 | -15.6 | -24.7 | -15.6 | -5.2 | 4.6 | 10.4
49.2 | 40.8 | 10 | 0 | 0 | 0 | 0 | 0 | 0 | 0 | 0 | 0 | 773 | 10 | 10.08 | -7.7 | -15.3 | -22.2 | -6.3 | 2.4 | 7.5 | 17.7
49.2 | 40.8 | 10 | 0 | 0 | 0 | 0 | 0 | 0 | 0 | 0 | 40 | 673 | 2 | 11.88 | 10.2 | -1.6 | -11.1 | 7.2 | 18.6 | 25.9 | 20.2
49.2 | 40.8 | 10 | 0 | 0 | 0 | 0 | 0 | 0 | 0 | 0 | 40 | 773 | 0.17 | 15.72 | 24.9 | 18.7 | 12.2 | 32.3 | 41.9 | 44.9 | 23.2
49.2 | 40.8 | 10 | 0 | 0 | 0 | 0 | 0 | 0 | 0 | 0 | 40 | 773 | 0.5 | 18.05 | 34.2 | 27.1 | 21.5 | 44.5 | 52.8 | 55.5 | 25.7
49.2 | 40.8 | 10 | 0 | 0 | 0 | 0 | 0 | 0 | 0 | 0 | 40 | 1273 | 1 | 9.51 | -14.7 | -19.2 | -23.6 | -9.7 | -4.2 | -2 | 15
50 | 40 | 10 | 0 | 0 | 0 | 0 | 0 | 0 | 0 | 0 | 40 | 523 | 0.5 | 5.2 | 100.2 | 26.5 | -38.8 | -2 | 40.4 | 92 | 13.9
49.2 | 40.8 | 10 | 0 | 0 | 0 | 0 | 0 | 0 | 0 | 0 | 40 | 523 | 2 | 1.33 | 2.5 | -15.6 | -55.7 | -41.3 | 1.2 | 10.5 | 16.8
50 | 40 | 10 | 0 | 0 | 0 | 0 | 0 | 0 | 0 | 0 | 40 | 523 | 2 | 6.78 | 51.6 | 24.3 | -5.7 | -51 | 41.9 | 95.6 | 17.6
49.2 | 44.8 | 6 | 0 | 0 | 0 | 0 | 0 | 0 | 0 | 0 | 40 | 673 | 0.5 | 11.66 | -6.1 | -28.2 | -48.4 | -22.7 | -4.1 | 9.4 | 24.1
49.2 | 44.8 | 6 | 0 | 0 | 0 | 0 | 0 | 0 | 0 | 0 | 40 | 773 | 0.5 | 20.69 | 25.3 | 17 | 8.7 | 33.5 | 45.8 | 49.8 | 28.8
49.2 | 44.8 | 6 | 0 | 0 | 0 | 0 | 0 | 0 | 0 | 0 | 40 | 873 | 0.5 | 24.13 | 35 | 26.8 | 22.3 | 48.1 | 58.5 | 61.2 | 31.7
49.2 | 44.8 | 6 | 0 | 0 | 0 | 0 | 0 | 0 | 0 | 0 | 40 | 973 | 0.5 | 24.37 | 28 | 18.8 | 14.7 | 40.3 | 49.6 | 52.7 | 30.8
49.2 | 44.8 | 6 | 0 | 0 | 0 | 0 | 0 | 0 | 0 | 0 | 40 | 973 | 0.17 | 21.48 | 24.7 | 19.2 | 15.8 | 36.7 | 42.5 | 44.7 | 23.3
49.2 | 44.8 | 6 | 0 | 0 | 0 | 0 | 0 | 0 | 0 | 0 | 40 | 973 | 2 | 22.86 | 29.8 | 22.9 | 19.3 | 41.9 | 49.1 | 51.8 | 26.2
49.2 | 44.8 | 6 | 0 | 0 | 0 | 0 | 0 | 0 | 0 | 0 | 40 | 1023 | 1 | 21.47 | 18.6 | 11.4 | 6.5 | 26.7 | 35.7 | 38.6 | 24.3
49.2 | 44.8 | 6 | 0 | 0 | 0 | 0 | 0 | 0 | 0 | 0 | 40 | 1073 | 0.5 | 22.33 | 7.2 | -1.8 | -6.2 | 14 | 22.9 | 26.5 | 24.7
49.2 | 44.8 | 6 | 0 | 0 | 0 | 0 | 0 | 0 | 0 | 0 | 40 | 1173 | 0.5 | 16.38 | -13.4 | -33 | -42.9 | -28 | -13.6 | 0.9 | 19.4
49.2 | 44.8 | 6 | 0 | 0 | 0 | 0 | 0 | 0 | 0 | 0 | 40 | 1273 | 1 | 11.8 | -27.9 | -35 | -41.6 | -27 | -18.8 | -13.5 | 16.2
50 | 40 | 10 | 0 | 0 | 0 | 0 | 0 | 0 | 0 | 0 | 40 | 523 | 4 | 4.83 | 71.3 | 27.8 | -12.4 | -1.1 | 40.2 | 78.1 | 12.4
50 | 40 | 10 | 0 | 0 | 0 | 0 | 0 | 0 | 0 | 0 | 40 | 1273 | 1 | 15.27 | 52.3 | 46.7 | 43.1 | 57.2 | 62 | 64 | 15.3
50 | 40 | 10 | 0 | 0 | 0 | 0 | 0 | 0 | 0 | 0 | 4 | 0 | 0 | 12.73 | 51.8 | 46 | 40.1 | 53.3 | 59.8 | 63.1 | 13.8
50 | 40 | 10 | 0 | 0 | 0 | 0 | 0 | 0 | 0 | 0 | 6 | 0 | 0 | 8.1 | 51.9 | 45 | 36.5 | 50.6 | 58.5 | 63.9 | 13.5
50 | 42.5 | 7.5 | 0 | 0 | 0 | 0 | 0 | 0 | 0 | 0 | 40 | 1273 | 1 | 20.99 | 45.8 | 41.1 | 37.4 | 51.2 | 56.2 | 58.7 | 15.1
50 | 45 | 5 | 0 | 0 | 0 | 0 | 0 | 0 | 0 | 0 | 40 | 523 | 2 | 6.68 | 58.2 | 13.2 | -22.4 | -6.3 | 33.9 | 63.3 | 20.7
50 | 45 | 5 | 0 | 0 | 0 | 0 | 0 | 0 | 0 | 0 | 40 | 1273 | 1 | 23.1 | 47.2 | 39.1 | 34.1 | 52.8 | 61.6 | 65.5 | 22.5
50 | 45 | 5 | 0 | 0 | 0 | 0 | 0 | 0 | 0 | 0 | 5 | 0 | 0 | 19.43 | 40.4 | 31.4 | 23.6 | 44.1 | 54.6 | 59.4 | 23.2
48 | 50 | 0 | 0 | 0 | 0 | 0 | 0 | 2 | 0 | 0 | 40 | 673 | 0.5 | 13.03 | 47.6 | 27.1 | -30 | 22.9 | 55.5 | 71.1 | 28.4
46 | 50 | 0 | 0 | 0 | 0 | 0 | 0 | 4 | 0 | 0 | 40 | 673 | 0.5 | 9.36 | 39 | 7 | -45.2 | -9.1 | 47.8 | 75.1 | 40.8
48 | 50 | 0 | 0 | 0 | 0 | 0 | 0 | 2 | 0 | 0 | 25 | 673 | 0.5 | 14.5 | 46.4 | 29.5 | 6.6 | 44.9 | 64.9 | 76.3 | 35.4
46 | 50 | 0 | 0 | 0 | 0 | 0 | 0 | 4 | 0 | 0 | 25 | 673 | 0.5 | 14.4 | 44.6 | 25.9 | -3.9 | 40.2 | 68.1 | 83.9 | 42.2
48 | 50 | 0 | 0 | 0 | 0 | 0 | 0 | 2 | 0 | 0 | 0 | 1273 | 1 | 25.62 | 55.4 | 46.2 | 33.2 | 70 | 95.6 | 100.5 | 49.4
46 | 50 | 0 | 0 | 0 | 0 | 0 | 0 | 4 | 0 | 0 | 0 | 1273 | 1 | 21.65 | 58.1 | 48.6 | 33.8 | 74.7 | 103.6 | 111.3 | 55
45.12 | 48.88 | 0 | 0 | 0 | 0 | 0 | 0 | 0 | 6 | 0 | 0 | 1273 | 1 | 3.9 | -81 | -91.1 | -102.3 | -41.4 | -17.3 | -7.4 | 73.8
48.5 | 49.5 | 0 | 0 | 0 | 0 | 0 | 0 | 0 | 2 | 0 | 0 | 1273 | 1 | 22.4 | 23.2 | 9.4 | -29.6 | 25.3 | 57.2 | 73.9 | 47.8
48 | 50 | 0 | 0 | 0 | 0 | 0 | 0 | 0 | 2 | 0 | 0 | 1273 | 1 | 7.9 | -20.5 | -33 | -50.6 | -8.7 | 9.3 | 18 | 42.3
46 | 50 | 0 | 0 | 0 | 0 | 0 | 0 | 0 | 4 | 0 | 0 | 1273 | 1 | 3.26 | -122 | -126 | -130 | -59.9 | -50 | -42.3 | 76
46.5 | 49.5 | 0 | 2 | 0 | 0 | 0 | 0 | 0 | 2 | 0 | 0 | 1273 | 1 | 18.52 | 20.3 | 2 | -36.6 | 31.3 | 64.9 | 78 | 62.9
45.5 | 50 | 0 | 0.5 | 0 | 0 | 0 | 0 | 0 | 4 | 0 | 0 | 1273 | 1 | 4.7 | -88.9 | -100.2 | -108.6 | -52.8 | -32.9 | -21.2 | 67.3
32.5 | 45 | 0 | 17.5 | 5 | 0 | 0 | 0 | 0 | 0 | 0 | 0 | 1273 | 3 | 9.9 | 6.8 | 5.7 | -5 | 48.2 | 56.5 | 58.9 | 50.8
48 | 50 | 0 | 0 | 0 | 0 | 0 | 0 | 0 | 0 | 2 | 0 | 1273 | 1 | 19.88 | 14.3 | 4 | -4.7 | 23.4 | 39.1 | 48.7 | 35.1
46 | 50 | 0 | 0 | 0 | 0 | 0 | 0 | 0 | 0 | 4 | 0 | 1273 | 1 | 10.38 | -6.9 | -18 | -26.2 | -5.5 | 2.2 | 7.2 | 20.2
45.2 | 50.8 | 0 | 0 | 0 | 0 | 0 | 0 | 0 | 0 | 4 | 0 | 1273 | 1 | 3.49 | -85.7 | -96.6 | -105 | -89.6 | -75.4 | -66.9 | 21.2
48 | 50 | 0 | 0 | 0 | 0 | 0 | 0 | 0 | 0 | 2 | 40 | 673 | 0.5 | 5.92 | 35 | 11.6 | -57.6 | 1.5 | 24.4 | 37 | 12.8
48 | 50 | 0 | 0 | 0 | 0 | 0 | 0 | 0 | 0 | 2 | 40 | 773 | 0.5 | 6.15 | 17.3 | 11.7 | -2.6 | -0.8 | 21.9 | 30.5 | 10.2
48 | 50 | 0 | 0 | 0 | 0 | 0 | 0 | 0 | 0 | 2 | 40 | 873 | 0.5 | 15.19 | 6.4 | 3.7 | -10 | 5 | 34.2 | 42.3 | 30.5
46 | 50 | 0 | 0 | 0 | 0 | 0 | 0 | 0 | 0 | 4 | 40 | 873 | 0.5 | 0.5 | -21.9 | -30.6 | -25.3 | -36.4 | -19.8 | -17.9 | 10.8
45.2 | 50.8 | 0 | 0 | 0 | 0 | 0 | 0 | 0 | 0 | 4 | 40 | 1273 | 1 | 3.9 | -93 | -98.7 | -107 | -84.7 | -77.4 | -72.5 | 21.3
49.4 | 50.6 | 0 | 0 | 0 | 0 | 0 | 0 | 0 | 0 | 0 | 40 | 673 | 0.5 | 19.06 | 57.5 | -43 | -75 | -0.8 | 30.4 | 60.7 | 73.4
49.4 | 50.6 | 0 | 0 | 0 | 0 | 0 | 0 | 0 | 0 | 0 | 40 | 523 | 2 | 4.86 | 55 | 11.9 | -49 | -22.6 | 16.5 | 48.6 | 4.6
49.2 | 50.8 | 0 | 0 | 0 | 0 | 0 | 0 | 0 | 0 | 0 | 0 | 523 | 2 | 15.4 | -26.5 | -27.1 | -30 | 0.9 | 7.1 | 8.9 | 34.2
49.2 | 50.8 | 0 | 0 | 0 | 0 | 0 | 0 | 0 | 0 | 0 | 0 | 523 | 10 | 5.3 | 23.2 | 18.2 | 13.2 | 21.6 | 26.3 | 29.4 | 8.1
49.2 | 50.8 | 0 | 0 | 0 | 0 | 0 | 0 | 0 | 0 | 0 | 0 | 573 | 3 | 6.13 | 34.1 | 29.6 | 24.4 | 34.1 | 38.3 | 40.8 | 8.7
49.2 | 50.8 | 0 | 0 | 0 | 0 | 0 | 0 | 0 | 0 | 0 | 0 | 573 | 10 | 6.66 | 40.9 | 37.8 | 34.2 | 43.6 | 46.2 | 48.2 | 8.4
49.2 | 50.8 | 0 | 0 | 0 | 0 | 0 | 0 | 0 | 0 | 0 | 0 | 1273 | 1 | 15.97 | -10.3 | -16.4 | -25.7 | 3.4 | 12.6 | 20.4 | 29
50 | 50 | 0 | 0 | 0 | 0 | 0 | 0 | 0 | 0 | 0 | 40 | 523 | 2 | 9.7 | 72.8 | 46.4 | -34.8 | 20.8 | 60.1 | 86.8 | 13.7
50 | 50 | 0 | 0 | 0 | 0 | 0 | 0 | 0 | 0 | 0 | 44 | 673 | 0.5 | 22.15 | 59.5 | -4.1 | -39.6 | 42.5 | 60.1 | 70.1 | 64.2
50 | 50 | 0 | 0 | 0 | 0 | 0 | 0 | 0 | 0 | 0 | 44 | 773 | 0.5 | 28.8 | 52.9 | 17 | 4.1 | 56.8 | 67.2 | 73 | 50.2
50 | 50 | 0 | 0 | 0 | 0 | 0 | 0 | 0 | 0 | 0 | 44 | 823 | 0.5 | 28.44 | 49.5 | 40 | 29 | 67.3 | 76.1 | 79.8 | 36.1
50 | 50 | 0 | 0 | 0 | 0 | 0 | 0 | 0 | 0 | 0 | 44 | 873 | 0.5 | 31.7 | 51.3 | 46.1 | 39.8 | 67.2 | 79.1 | 86.5 | 33
50 | 50 | 0 | 0 | 0 | 0 | 0 | 0 | 0 | 0 | 0 | 44 | 673 | 1 | 26.8 | 56.3 | 1.6 | -26 | 52.6 | 62.5 | 69.9 | 60.9
49 | 51 | 0 | 0 | 0 | 0 | 0 | 0 | 0 | 0 | 0 | 40 | 673 | 0.5 | 3.15 | 45.9 | 32.4 | 7.4 | 16.4 | 36.8 | 50.3 | 4.4
49 | 51 | 0 | 0 | 0 | 0 | 0 | 0 | 0 | 0 | 0 | 0 | 300 | 1 | 5.97 | 17.9 | 10.9 | 1.5 | 10.1 | 18.3 | 23.1 | 7.4
49 | 51 | 0 | 0 | 0 | 0 | 0 | 0 | 0 | 0 | 0 | 0 | 350 | 1 | 5.4 | 35.7 | 28.4 | 17.5 | 28.3 | 35.7 | 39.9 | 7.3
50.5 | 46 | 0.5 | 0 | 0 | 0 | 0 | 3 | 0 | 0 | 0 | 0 | 1273 | 1 | 28.39 | 58.3 | 50 | 41.1 | 66.5 | 84.3 | 88.1 | 34.3
50.5 | 46.5 | 0.5 | 0 | 0 | 0 | 0 | 2.5 | 0 | 0 | 0 | 0 | 1273 | 1 | 28.41 | 62.9 | 51.2 | 42.9 | 69.8 | 85.1 | 90.7 | 33.9
50 | 48.5 | 0 | 0 | 0 | 0 | 0.5 | 1 | 0 | 0 | 0 | 0 | 1273 | 1 | 22.73 | 23.3 | 12.9 | 2.1 | 34.2 | 44.9 | 47.8 | 32
50 | 48.5 | 0 | 0 | 0 | 0 | 1 | 0.5 | 0 | 0 | 0 | 0 | 1273 | 1 | 22.93 | 19.6 | 0.7 | -10.8 | 25.2 | 36.5 | 39.8 | 35.8
50 | 49 | 0.5 | 0 | 0.5 | 0 | 0 | 0 | 0 | 0 | 0 | 0 | 1273 | 1 | 24.23 | 18.8 | -9.5 | -24.7 | 21.3 | 33.9 | 38.1 | 43.4
51 | 42.5 | 0 | 0 | 2 | 0 | 2.5 | 2 | 0 | 0 | 0 | 0 | 1273 | 1 | 4.438 | -22.5 | -28.1 | -34.7 | -28.6 | -21.3 | -17.3 | 6.8
50.5 | 45.5 | 0.5 | 0 | 0.5 | 0 | 0 | 3 | 0 | 0 | 0 | 0 | 1273 | 1 | 27.63 | 44.8 | 35.7 | 23.6 | 56.1 | 70.1 | 74.9 | 34.4
50 | 48 | 0 | 0 | 1 | 0 | 0.5 | 0.5 | 0 | 0 | 0 | 0 | 1273 | 1 | 23.46 | 14.9 | -8.9 | -22 | 19.2 | 31.8 | 35.4 | 40.7
50 | 47.5 | 0 | 0 | 0.5 | 0 | 0.5 | 1.5 | 0 | 0 | 0 | 0 | 1273 | 1 | 22.17 | 16.2 | -10.1 | -26.8 | 12.4 | 28 | 32.7 | 38.1
51 | 47 | 1 | 0 | 0 | 0 | 1 | 0 | 0 | 0 | 0 | 0 | 1273 | 1 | 28.33 | 32 | 24 | 9.5 | 43.4 | 55.3 | 59.2 | 31.3
50.2 | 47.9 | 0.5 | 0 | 0.2 | 0 | 0.5 | 0.7 | 0 | 0 | 0 | 0 | 1273 | 1 | 26.54 | 26.9 | 7.1 | -8.8 | 35.8 | 50.3 | 54.3 | 43.2
50.6 | 46.5 | 0.4 | 0 | 0 | 0 | 1 | 1.5 | 0 | 0 | 0 | 0 | 1273 | 1 | 26.87 | 27.8 | 1.8 | -17.4 | 31.8 | 47 | 50.7 | 45.2
24 | 37 | 11 | 19 | 0 | 9 | 0 | 0 | 0 | 0 | 0 | 0 | 1273 | 1 | 15.66 | 295.8 | 277.3 | 248.8 | 298.8 | 319 | 341.7 | 41.7
20 | 36 | 14 | 24 | 0 | 6 | 0 | 0 | 0 | 0 | 0 | 0 | 1273 | 1 | 12.97 | 215.5 | 180.6 | 112.1 | 182.4 | 231.4 | 259.3 | 50.8
20 | 37 | 13 | 24 | 0 | 6 | 0 | 0 | 0 | 0 | 0 | 0 | 1273 | 1 | 4.832 | 247.7 | 211.6 | 163.8 | 215.2 | 269.6 | 293.9 | 58
22.5 | 37.5 | 11 | 19 | 0 | 10 | 0 | 0 | 0 | 0 | 0 | 0 | 1273 | 1 | 15.7 | 313.3 | 289.1 | 245.8 | 325.5 | 365.4 | 388.7 | 76.3
16.67 | 25 | 25 | 16.66 | 0 | 16.67 | 0 | 0 | 0 | 0 | 0 | 0 | 1273 | 1 | 8.743 | 105 | 81 | 30 | 88.9 | 128.4 | 153.9 | 47.4
16.67 | 35 | 15 | 16.66 | 0 | 16.67 | 0 | 0 | 0 | 0 | 0 | 0 | 1273 | 1 | 14.85 | 307.6 | 292.2 | 213.9 | 424.8 | 453.2 | 469.1 | 161
14 | 28 | 20 | 30 | 0 | 8 | 0 | 0 | 0 | 0 | 0 | 0 | 1273 | 1 | 11.16 | 348.2 | 323.3 | 282.2 | 430.4 | 453 | 475.9 | 129.7
50 | 48 | 0 | 0 | 0 | 0 | 2 | 0 | 0 | 0 | 0 | 0 | 1273 | 1 | 6.829 | 8.1 | 3.8 | 0.1 | 7.7 | 11.8 | 15.1 | 8
50 | 47 | 0 | 0 | 1 | 0 | 2 | 0 | 0 | 0 | 0 | 0 | 1273 | 1 | 6.584 | -2.4 | -7.7 | -11.9 | -5.3 | 0.1 | 4.3 | 7.8
50 | 48 | 0 | 0 | 2 | 0 | 0 | 0 | 0 | 0 | 0 | 0 | 1273 | 1 | 28.99 | 32.5 | 12.5 | -3.6 | 44 | 57.2 | 61 | 44.7
50 | 47 | 0 | 0 | 2 | 0 | 1 | 0 | 0 | 0 | 0 | 0 | 1273 | 1 | 24.63 | 10.9 | -38.7 | -54.9 | -13.7 | 6.4 | 15.4 | 45.1
50 | 46 | 0 | 0 | 2 | 0 | 2 | 0 | 0 | 0 | 0 | 0 | 1273 | 1 | 5.339 | -8.7 | -17 | -22.4 | -15.4 | -7.4 | -1.4 | 9.6
50 | 49 | 0 | 0 | 0 | 0 | 1 | 0 | 0 | 0 | 0 | 0 | 1273 | 1 | 25.18 | 22.3 | -0.6 | -13.4 | 32 | 43.8 | 46.7 | 44.4
50 | 49 | 0 | 0 | 1 | 0 | 0 | 0 | 0 | 0 | 0 | 0 | 1273 | 1 | 26.32 | 34.5 | 27.4 | 14.6 | 49.4 | 67.7 | 72 | 40.3
50 | 48 | 0 | 0 | 1 | 0 | 1 | 0 | 0 | 0 | 0 | 0 | 1273 | 1 | 22.94 | 13.6 | -24.4 | -36.8 | 7.2 | 19.4 | 24.6 | 43.8
50 | 46 | 0 | 0 | 3 | 0 | 1 | 0 | 0 | 0 | 0 | 0 | 1273 | 1 | 5.82 | -8.2 | -14.5 | -19.3 | -11.2 | -5.2 | -0.1 | 9.3
38.7 | 49.3 | 0 | 3 | 0 | 9 | 0 | 0 | 0 | 0 | 0 | 0 | 1273 | 4 | 28.92 | 120.9 | 115 | 102.6 | 147.3 | 168.2 | 177.3 | 53.2
37 | 45 | 4 | 2 | 0 | 12 | 0 | 0 | 0 | 0 | 0 | 0 | 1273 | 4 | 23.83 | 94.6 | 88 | 63.7 | 126.6 | 138.6 | 143.7 | 50.6
38.7 | 49.3 | 0 | 4 | 0 | 8 | 0 | 0 | 0 | 0 | 0 | 0 | 1273 | 4 | 30.75 | 122.3 | 117.3 | 104.6 | 156.3 | 169.9 | 175.4 | 52.6
38 | 45 | 4 | 3 | 0 | 10 | 0 | 0 | 0 | 0 | 0 | 0 | 1273 | 4 | 24.82 | 80.9 | 76.5 | 64.2 | 114.9 | 127.4 | 131.3 | 50.9
37 | 45 | 4 | 3 | 0 | 11 | 0 | 0 | 0 | 0 | 0 | 0 | 1273 | 4 | 24.96 | 85.8 | 80.6 | 48.9 | 123.1 | 138.2 | 144.5 | 57.6
38 | 45 | 4 | 0 | 0 | 13 | 0 | 0 | 0 | 0 | 0 | 0 | 1273 | 4 | 20.77 | 69.5 | 65 | 47.3 | 82.5 | 116.6 | 121.2 | 51.6
37 | 45 | 4 | 0 | 0 | 14 | 0 | 0 | 0 | 0 | 0 | 0 | 1273 | 2 | 20.21 | 88.3 | 82.2 | 32 | 107.8 | 127.7 | 136.8 | 45.5
39 | 49 | 0 | 0 | 0 | 12 | 0 | 0 | 0 | 0 | 0 | 0 | 1273 | 2 | 25.55 | 111.1 | 104.8 | 85.2 | 127.7 | 154.6 | 164.4 | 49.8
38 | 49 | 0 | 0 | 0 | 13 | 0 | 0 | 0 | 0 | 0 | 0 | 1273 | 2 | 27.05 | 132.9 | 123.5 | 93.9 | 144.9 | 172.9 | 183.8 | 49.4
38.7 | 49.3 | 0 | 2 | 0 | 10 | 0 | 0 | 0 | 0 | 0 | 0 | 1273 | 2 | 25.85 | 120.4 | 114.3 | 102.5 | 140.9 | 164 | 174.8 | 49.7
38 | 45 | 4 | 1 | 0 | 12 | 0 | 0 | 0 | 0 | 0 | 0 | 1273 | 2 | 19.36 | 72.2 | 68.9 | 56.9 | 86.2 | 118.7 | 125.3 | 49.8
30 | 50 | 0 | 20 | 0 | 0 | 0 | 0 | 0 | 0 | 0 | 0 | 1273 | 4 | 29.83 | 214.4 | 208.2 | 196.2 | 230.8 | 239.1 | 242.3 | 30.9
30.2 | 48.8 | 1 | 20 | 0 | 0 | 0 | 0 | 0 | 0 | 0 | 0 | 1273 | 4 | 30.6 | 250.2 | 244.9 | 227.1 | 265.2 | 278.9 | 283.7 | 34
30.1 | 49.9 | 0 | 20 | 0 | 0 | 0 | 0 | 0 | 0 | 0 | 0 | 1273 | 4 | 31.32 | 234.1 | 226.2 | 207.1 | 245.3 | 259.3 | 263.7 | 33.1
30 | 50 | 0 | 19 | 0 | 1 | 0 | 0 | 0 | 0 | 0 | 0 | 1273 | 4 | 30.38 | 208.7 | 204.1 | 197.2 | 227.1 | 234.5 | 237.7 | 30.4
30.3 | 48.7 | 1 | 19 | 0 | 1 | 0 | 0 | 0 | 0 | 0 | 0 | 1273 | 4 | 33.13 | 272.6 | 268.7 | 255 | 288.6 | 300.1 | 304.3 | 31.4
30.4 | 48.6 | 1 | 19 | 0 | 1 | 0 | 0 | 0 | 0 | 0 | 0 | 1273 | 4 | 33.14 | 281.6 | 275.6 | 240 | 294.9 | 308.2 | 313.3 | 32.6
24.75 | 45 | 0 | 20.25 | 0 | 0 | 0 | 0 | 0 | 10 | 0 | 0 | 1273 | 2 | 24.23 | 309.7 | 286.4 | 252.7 | 313.3 | 341.2 | 376.5 | 54.8
24.75 | 45 | 0 | 20.25 | 0 | 0 | 0 | 0 | 0 | 10 | 0 | 30 | 873 | 1 | 2.86 | 163.1 | 106.1 | 92 | 99 | 171.3 | 232 | 65.2
24.75 | 45 | 0 | 20.25 | 0 | 0 | 0 | 0 | 0 | 10 | 0 | 30 | 923 | 1 | 12.83 | 162.2 | 137.5 | 102.8 | 181.1 | 220 | 251.3 | 82.5
30.875 | 47.5 | 0 | 16.625 | 0 | 0 | 0 | 0 | 0 | 5 | 0 | 0 | 1273 | 4 | 26.12 | 221.5 | 209 | 181.4 | 235.4 | 255.6 | 266.9 | 46.6
30.875 | 47.5 | 0 | 16.625 | 0 | 0 | 0 | 0 | 0 | 5 | 0 | 0 | 823 | 3 | 26.5 | 196.6 | 183.4 | 156.3 | 214.8 | 237.1 | 246.1 | 53.7
29.9 | 46 | 0 | 16.1 | 0 | 0 | 0 | 0 | 0 | 8 | 0 | 0 | 1273 | 4 | 24.85 | 193 | 183 | 166 | 220.9 | 235.2 | 243.2 | 52.2
29.9 | 46 | 0 | 16.1 | 0 | 0 | 0 | 0 | 0 | 8 | 0 | 20 | 823 | 3 | 9.093 | 92.7 | 46 | -33.2 | 17.2 | 121.3 | 192.8 | 75.3
29.25 | 45 | 0 | 15.75 | 0 | 0 | 0 | 0 | 0 | 10 | 0 | 0 | 1273 | 4 | 24.66 | 210.1 | 197.5 | 170.6 | 234.3 | 254.4 | 260.8 | 56.9
29.25 | 45 | 0 | 15.75 | 0 | 0 | 0 | 0 | 0 | 10 | 0 | 0 | 823 | 3 | 19.96 | 183.8 | 170.3 | 140.4 | 204.7 | 226.1 | 233.6 | 55.8
29.25 | 45 | 0 | 15.75 | 0 | 0 | 0 | 0 | 0 | 10 | 0 | 25 | 923 | 1 | 14.38 | 56.4 | 44.9 | 17.5 | 86 | 110.3 | 120.4 | 65.4
29.25 | 45 | 0 | 15.75 | 0 | 0 | 0 | 0 | 0 | 10 | 0 | 0 | 873 | 3 | 16.07 | 159.7 | 151.9 | 120.3 | 181.2 | 198.5 | 205.4 | 46.6
29.25 | 45 | 0 | 15.75 | 0 | 0 | 0 | 0 | 0 | 10 | 0 | 30 | 723 | 0.5 | 2.068 | 120.5 | 51.5 | 25.4 | 32.3 | 129.8 | 220.9 | 78.3
29.25 | 45 | 0 | 15.75 | 0 | 0 | 0 | 0 | 0 | 10 | 0 | 30 | 773 | 1 | 2.273 | 43.6 | 29.6 | -36.5 | 18 | 103.6 | 146.1 | 74
29.25 | 45 | 0 | 15.75 | 0 | 0 | 0 | 0 | 0 | 10 | 0 | 30 | 823 | 1 | 1.885 | 77.9 | 1.7 | -20.3 | 15.8 | 74 | 148.3 | 72.3
29.25 | 45 | 0 | 15.75 | 0 | 0 | 0 | 0 | 0 | 10 | 0 | 30 | 873 | 3 | 7.179 | 29.1 | 11.3 | -10.7 | 56.5 | 90.6 | 114 | 79.3
29.25 | 45 | 0 | 15.75 | 0 | 0 | 0 | 0 | 0 | 10 | 0 | 30 | 923 | 3 | 12.38 | 62.7 | 54.7 | 41.7 | 114.5 | 130.4 | 137.7 | 75.7
29.25 | 45 | 0 | 15.75 | 0 | 0 | 0 | 0 | 0 | 10 | 0 | 30 | 923 | 0.5 | 11.41 | 50.2 | 33.9 | 8.2 | 86.8 | 107.7 | 123.1 | 73.8
29.25 | 45 | 0 | 15.75 | 0 | 0 | 0 | 0 | 0 | 10 | 0 | 30 | 923 | 1 | 11.13 | 61.8 | 51.3 | 33.9 | 105.1 | 121.1 | 130.8 | 69.8
27.625 | 42.5 | 0 | 14.875 | 0 | 0 | 0 | 0 | 0 | 15 | 0 | 0 | 823 | 3 | 16.58 | 123.1 | 109.9 | 92.5 | 156.7 | 171.8 | 181.6 | 61.9
27.625 | 42.5 | 0 | 14.875 | 0 | 0 | 0 | 0 | 0 | 15 | 0 | 0 | 1273 | 4 | 12.42 | 150.7 | 137.6 | 118.1 | 189.7 | 205.1 | 216.8 | 67.5
27.625 | 42.5 | 0 | 14.875 | 0 | 0 | 0 | 0 | 0 | 15 | 0 | 0 | 923 | 1 | 11.52 | 77 | 70.2 | 62.5 | 123.1 | 131.1 | 137.7 | 60.9
27.625 | 42.5 | 0 | 14.875 | 0 | 0 | 0 | 0 | 0 | 15 | 0 | 30 | 823 | 1 | 2.451 | -1 | -4.8 | -10.5 | -45.2 | 71 | 167.3 | 75.8
27.625 | 42.5 | 0 | 14.875 | 0 | 0 | 0 | 0 | 0 | 15 | 0 | 30 | 873 | 1 | 5.503 | 9.1 | -24.3 | -59.6 | 1.1 | 63.3 | 111.6 | 87.6
27.625 | 42.5 | 0 | 14.875 | 0 | 0 | 0 | 0 | 0 | 15 | 0 | 30 | 923 | 1 | 9.47 | 38.8 | 19.8 | 2 | 75.9 | 96.3 | 110.7 | 76.5
27.625 | 42.5 | 0 | 14.875 | 0 | 0 | 0 | 0 | 0 | 15 | 0 | 50 | 923 | 1 | 9.155 | 28.5 | 14.9 | 0.8 | 77.5 | 95.8 | 108.6 | 80.9
27.625 | 42.5 | 0 | 14.875 | 0 | 0 | 0 | 0 | 0 | 15 | 0 | 50 | 923 | 3 | 10.96 | 37.1 | 25.8 | 14.1 | 83.8 | 102.2 | 113 | 76.4
14 | 40 | 0 | 26 | 0 | 0 | 0 | 0 | 0 | 20 | 0 | 0 | 1273 | 4 | 12.31 | 167.7 | 142.9 | 96.3 | 177.3 | 210.3 | 225.1 | 67.4
14 | 40 | 0 | 26 | 0 | 0 | 0 | 0 | 0 | 20 | 0 | 0 | 823 | 3 | 12.46 | 138.8 | 114.1 | 78.1 | 144.5 | 170.7 | 189.2 | 56.6
13.125 | 37.5 | 0 | 24.375 | 0 | 0 | 0 | 0 | 0 | 25 | 0 | 0 | 1273 | 4 | 8.178 | 159.8 | 134.9 | 96.5 | 170.7 | 197.5 | 210.2 | 62.6
13.125 | 37.5 | 0 | 24.375 | 0 | 0 | 0 | 0 | 0 | 25 | 0 | 0 | 823 | 3 | 12.43 | 118.2 | 106.6 | 70 | 148.6 | 164.5 | 171.8 | 57.9
51 | 29.4 | 19.6 | 0 | 0 | 0 | 0 | 0 | 0 | 0 | 0 | 0 | 1273 | 2 | 16.7 | 76.8 | 66.9 | 60.9 | 79.6 | 88.8 | 91.9 | 21.9
45.9 | 29.4 | 19.6 | 5.1 | 0 | 0 | 0 | 0 | 0 | 0 | 0 | 0 | 1273 | 2 | 9.552 | 34.8 | 29.4 | 20 | 33.1 | 43.4 | 46.9 | 14
40.8 | 29.4 | 19.6 | 10.2 | 0 | 0 | 0 | 0 | 0 | 0 | 0 | 0 | 1273 | 2 | 5.463 | -15.8 | -24.5 | -36.5 | -0.7 | 8.7 | 15.5 | 33.2
35.7 | 29.4 | 19.6 | 15.3 | 0 | 0 | 0 | 0 | 0 | 0 | 0 | 0 | 1273 | 2 | 8.06 | -10.1 | -21.6 | -35.3 | -2 | 13.8 | 23 | 35.4
30.6 | 29.4 | 19.6 | 20.4 | 0 | 0 | 0 | 0 | 0 | 0 | 0 | 0 | 1273 | 2 | 10.17 | 28.5 | 4.8 | -6.1 | 36.7 | 52.1 | 72.5 | 47.3
25.5 | 29.4 | 19.6 | 25.5 | 0 | 0 | 0 | 0 | 0 | 0 | 0 | 0 | 1273 | 2 | 12.14 | 137.6 | 124.8 | 90.7 | 137.8 | 163.5 | 179.6 | 38.7
30.6 | 49 | 0 | 20.4 | 0 | 0 | 0 | 0 | 0 | 0 | 0 | 0 | 1273 | 2 | 29.56 | 310.7 | 294.7 | 250.9 | 309.1 | 340.5 | 350.6 | 45.8
30.6 | 44.1 | 4.9 | 20.4 | 0 | 0 | 0 | 0 | 0 | 0 | 0 | 0 | 1273 | 2 | 23.72 | 238.8 | 229.1 | 199.3 | 250.2 | 279.4 | 288.1 | 50.3
30.6 | 39.2 | 9.8 | 20.4 | 0 | 0 | 0 | 0 | 0 | 0 | 0 | 0 | 1273 | 2 | 18.94 | 171.8 | 155 | 122.3 | 168.6 | 196.3 | 224.8 | 41.3
30.6 | 34.3 | 14.7 | 20.4 | 0 | 0 | 0 | 0 | 0 | 0 | 0 | 0 | 1273 | 2 | 16.56 | 94.9 | 90.7 | 84.1 | 112 | 130.2 | 146.2 | 39.5
30.6 | 24.5 | 24.5 | 20.4 | 0 | 0 | 0 | 0 | 0 | 0 | 0 | 0 | 1273 | 2 | 5.709 | -88 | -94.3 | -112.2 | -67 | -49.8 | -43.3 | 44.5
35 | 35 | 10 | 10 | 0 | 0 | 0 | 0 | 0 | 10 | 0 | 0 | 1273 | 4 | 2.037 | -111 | -139 | -154 | -75.5 | -59.7 | -47.5 | 79.3
37.5 | 37.5 | 10 | 10 | 0 | 0 | 0 | 0 | 0 | 5 | 0 | 0 | 1273 | 4 | 11.65 | -27.4 | -33.7 | -43.1 | -0.1 | 9.5 | 14.5 | 43.2
40 | 40 | 10 | 10 | 0 | 0 | 0 | 0 | 0 | 0 | 0 | 0 | 1273 | 4 | 20.66 | 28.5 | 18.1 | -5.9 | 24 | 47.4 | 62.9 | 29.3