## sma_element_feature
| Ti | Ni | Hf | Zr | Cu | Fe | Pd | Co | Mn | Cr | Nb | V | Ta
AN | 22 | 28 | 72 | 40 | 29 | 26 | 46 | 27 | 25 | 24 | 41 | 23 | 73
QN | 4 | 4 | 6 | 5 | 4 | 4 | 5 | 4 | 4 | 4 | 5 | 4 | 6
C | 4 | 10 | 4 | 4 | 11 | 8 | 10 | 9 | 7 | 6 | 5 | 5 | 5
RAM | 47.867 | 58.6934 | 178.49 | 91.224 | 63.546 | 55.8445 | 106.42 | 58.9332 | 54.938 | 51.9961 | 92.90364 | 50.9415 | 180.948
VA | 1.764 | 1.093 | 2.241 | 2.328 | 1.181 | 1.178 | 1.469 | 1.108 | 1.22 | 1.2 | 1.807 | 1.392 | 1.801
R | 1.462 | 1.246 | 1.58 | 1.602 | 1.278 | 1.274 | 1.37 | 1.252 | 1.304 | 1.36 | 1.468 | 1.346 | 1.467
AEN | 12 | 12 | 12 | 12 | 12 | 14 | 12 | 12 | 2 | 14 | 14 | 14 | 14
VEC | 4 | 10 | 4 | 4 | 11 | 8 | 10 | 9 | 7 | 6 | 5 | 5 | 5
XMB | 1.86 | 1.76 | 1.73 | 1.7 | 1.08 | 1.67 | 2.08 | 1.72 | 2.04 | 2 | 2.03 | 2.22 | 1.94
XP | 1.54 | 1.91 | 1.3 | 1.33 | 1.9 | 1.83 | 2.2 | 1.88 | 1.55 | 1.66 | 1.6 | 1.63 | 1.5
XA | 8.17 | 11.13 | 6.83 | 7.808 | 10.96 | 10.64 | 1.58 | 10.86 | 10.34 | 9.77 | 8.34 | 9.063 | 7.93
G | 44 | 76 | 30 | 33 | 48 | 82 | 42 | 76 | 76.4 | 115 | 38 | 47 | 67
E | 116 | 200 | 78 | 67 | 130 | 211 | 117 | 209 | 198 | 279 | 105 | 128 | 186
FIE | 658 | 736.7 | 675.4 | 660 | 745.4 | 759.3 | 804.4 | 758.4 | 717.4 | 652.8 | 663.8 | 650.3 | 761.3
SIE | 1310 | 1753 | 1438 | 1267 | 1958 | 1561 | 1870 | 1646 | 1509 | 1592 | 1382 | 1414 | 1563
TIE | 2653 | 3393 | 2248 | 2218 | 3554 | 2957 | 3177 | 3232 | 3248 | 2987 | 2416 | 2828 | 2123
CPM | 3.8 | 5.2 | 3.6 | 3.45 | 4.45 | 4.93 | 5.45 | 5.1 | 4.45 | 4.65 | 4.05 | 4.25 | 4.05
WF | 4.3 | 5.1 | 3.9 | 4 | 4.6 | 4.5 | 5.5 | 5 | 4.1 | 4.5 | 4.3 | 4.3 | 4.1
NCE | 3.15 | 4.05 | 3.15 | 3 | 4.2 | 3.75 | 4.05 | 3.9 | 3.6 | 3.35 | 3.3 | 3.3 | 3.3
CNE | 4.82 | 5.71 | 9.16 | 6.45 | 5.84 | 5.43 | 7.84 | 5.58 | 5.23 | 5.13 | 6.7 | 4.98 | 9.53
MT | 1933 | 1726 | 2495 | 2125 | 1356 | 1808 | 1828.05 | 1768 | 1518 | 2130 | 2741 | 2163 | 3273
TB | 3560 | 3005 | 5470 | 4650 | 2840 | 3023 | 3413 | 3143 | 2235 | 2945 | 5015 | 3650 | 5698
EV | 425.5 | 374.8 | 570.7 | 566.7 | 306.7 | 340.2 | 361.5 | 382.4 | 220.5 | 341.8 | 680.19 | 459.7 | 758.22
EM | 18.8 | 17.2 | 25 | 19.2 | 13 | 13.8 | 17.6 | 16.3 | 13.4 | 21 | 26.8 | 17.5 | 24.7
EA | 469.9 | 429.7 | 619.2 | 608.8 | 338.3 | 416.3 | 378.2 | 424.7 | 280.7 | 396.6 | 725.9 | 514.2 | 782
CE | 4.85 | 4.44 | 6.44 | 6.25 | 3.49 | 4.28 | 3.89 | 4.39 | 2.92 | 4.1 | 7.57 | 5.31 | 8.1
MC | 1.051 | 1.86 | 1.09 | 0.833 | 1.37 | 1.683 | 1.808 | 1.914 | 0.596 | 1.901 | 1.702 | 1.619 | 2
DVE | 1.81 | 2.9 | 1.88 | 1.96 | 2.55 | 1.16 | 3.2 | 1.14 | 1.26 | 1.33 | 1.75 | 1.61 | 1.7
DCE | 0.91 | 1.13 | 0.97 | 0.98 | 1.12 | 0.73 | 1.24 | 0.71 | 0.79 | 0.84 | 0.95 | 0.86 | 0.95
D | 4.507 | 8.908 | 13.31 | 6.511 | 8.96 | 7.874 | 12.02 | 8.9 | 7.47 | 7.19 | 8.57 | 6.11 | 16.65